## Sheet1
文献 | 作者 | ηl(%) | ηw(%) | h0/b | λ | αv | αl | Vstirrup | s/h0 | Vconcrete | 破坏模式
锈蚀钢筋混凝土梁滞回性能分析 | 颜丙男 | 0 | 0 | 1.335 | 3.37 | 0.08541176 | 0.5837311 | 0.4642434 | 0.3745318 | 0.063546 | 0
|  | 8.24 | 8 | 1.335 | 3.37 | 0.08541176 | 0.5837311 | 0.4642434 | 0.3745318 | 0.063546 | 0
|  | 15.17 | 15 | 1.335 | 3.37 | 0.08541176 | 0.5837311 | 0.4642434 | 0.3745318 | 0.063546 | 0
人工气候环境下锈蚀RC弯剪破坏框架梁抗震性能试验研究 | 郑山锁等 | 0 | 0 | 4.46 | 2.67 | 0.10675 | 0.3305556 | 0.6461425 | 0.0896861 | 0.18063 | 0
|  | 3.3 | 6.3 | 4.46 | 2.67 | 0.10675 | 0.3305556 | 0.6461425 | 0.0896861 | 0.18063 | 0
|  | 3.4 | 6.5 | 4.46 | 2.67 | 0.10675 | 0.3305556 | 0.6461425 | 0.0896861 | 0.18063 | 0
|  | 6.5 | 11.3 | 4.46 | 2.67 | 0.10675 | 0.3305556 | 0.6461425 | 0.0896861 | 0.18063 | 2
|  | 3.7 | 7.1 | 4.46 | 2.67 | 0.08133333 | 0.3305556 | 0.6461425 | 0.1195815 | 0.18063 | 0
|  | 4.5 | 8.9 | 4.46 | 2.67 | 0.08133333 | 0.3305556 | 0.6461425 | 0.1195815 | 0.18063 | 2
|  | 4.6 | 9.3 | 4.46 | 2.67 | 0.06438889 | 0.3305556 | 0.6461425 | 0.1494768 | 0.18063 | 0
|  | 6.8 | 11.4 | 4.46 | 2.67 | 0.06438889 | 0.3305556 | 0.6461425 | 0.1494768 | 0.18063 | 2
考虑钢筋锈蚀的钢筋混凝土矩形梁恢复力模型研究 | 郑淏等 | 0 | 0 | 1.666667 | 5.47 | 0.10675 | 0.323 | 0.2414583 | 0.24 | 0.0675 | 0
|  | 3.2 | 3.2 | 1.666667 | 5.47 | 0.10675 | 0.323 | 0.2414583 | 0.24 | 0.0675 | 0
|  | 4 | 4 | 1.666667 | 5.47 | 0.10675 | 0.323 | 0.2414583 | 0.24 | 0.0675 | 0
|  | 6.5 | 6.5 | 1.666667 | 5.47 | 0.10675 | 0.323 | 0.2414583 | 0.24 | 0.0675 | 0
|  | 3.1 | 3.1 | 1.666667 | 5.47 | 0.08133333 | 0.323 | 0.2414583 | 0.32 | 0.0675 | 0
|  | 3.2 | 3.2 | 1.666667 | 5.47 | 0.06438889 | 0.323 | 0.2414583 | 0.4 | 0.0675 | 0
LOAD CARRYING CAPACITY OF CONCRETE STRUCTURES WITH CORRODED REINFORCEMENT | Rodriguezl | 21.97 | 28.22 | 1.133333 | 4.7 | 0.09805874 | 0.7240909 | 0.4241916 | 1 | 0.036465 | 2
|  | 24.89 | 36.56 | 1.133333 | 4.7 | 0.09805874 | 0.7240909 | 0.4241916 | 1 | 0.036465 | 2
|  | 24.89 | 33.75 | 1.133333 | 4.7 | 0.09805874 | 0.7240909 | 0.4241916 | 1 | 0.036465 | 2
|  | 24.89 | 36.56 | 1.133333 | 4.7 | 0.09805874 | 0.7240909 | 0.4241916 | 1 | 0.036465 | 2
|  | 24.89 | 33.75 | 1.133333 | 4.7 | 0.09805874 | 0.7240909 | 0.4241916 | 1 | 0.036465 | 2
|  | 23.44 | 35.97 | 1.133333 | 4.7 | 0.09805874 | 0.7240909 | 0.4241916 | 1 | 0.036465 | 2
|  | 19 | 22.64 | 1.133333 | 4.7 | 0.09805874 | 0.7240909 | 0.4241916 | 1 | 0.036465 | 2
|  | 26.33 | 26.56 | 1.133333 | 4.7 | 0.09805874 | 0.7240909 | 0.4241916 | 1 | 0.036465 | 2
|  | 31.94 | 37.22 | 1.133333 | 4.7 | 0.09805874 | 0.7240909 | 0.4241916 | 1 | 0.036465 | 2
|  | 30.56 | 37.22 | 1.133333 | 4.7 | 0.1961175 | 0.7240909 | 0.4241916 | 0.5 | 0.036465 | 2
反复荷载作用下锈蚀钢筋混凝土梁节点试验研究 | 梁应军 | 0 | 0 | 1.83 | 1.5 | 0.1611007 | 0.3353846 | 1.183946 | 0.273224 | 0.104676 | 0
|  | 0 | 6 | 1.83 | 1.5 | 0.1600455 | 0.3284615 | 1.176191 | 0.273224 | 0.104676 | 0
|  | 0 | 12 | 1.83 | 1.5 | 0.1586385 | 0.3330769 | 1.165851 | 0.273224 | 0.104676 | 0
|  | 0 | 18 | 1.83 | 1.5 | 0.1611007 | 0.2469231 | 1.183946 | 0.273224 | 0.104676 | 0
|  | 0 | 24 | 1.83 | 1.5 | 0.1600455 | 0.2453846 | 1.176191 | 0.273224 | 0.104676 | 0
|  | 0 | 30 | 1.83 | 1.5 | 0.1586385 | 0.24 | 1.165851 | 0.273224 | 0.104676 | 0
|  | 0 | 12 | 1.83 | 1.5 | 0.08628531 | 0.2746154 | 0.6360722 | 0.273224 | 0.104676 | 0
|  | 0 | 12 | 1.83 | 1.5 | 0.05643566 | 0.2707692 | 0.6229422 | 0.4098361 | 0.104676 | 0
|  | 0 | 12 | 1.83 | 1.5 | 0.236049 | 0.3107692 | 1.727878 | 0.273224 | 0.104676 | 0
|  | 0 | 12 | 1.83 | 1.5 | 0.1957427 | 0.3092308 | 1.719842 | 0.3278689 | 0.104676 | 0
|  | 0 | 12 | 1.83 | 1.5 | 0.1072937 | 0.3307692 | 1.183946 | 0.4098361 | 0.104676 | 0
|  | 0 | 12 | 1.83 | 1.5 | 0.1333182 | 0.3269231 | 1.176191 | 0.3278689 | 0.104676 | 0
|  | 9 | 9 | 1.83 | 1.5 | 0.1586385 | 0.2555245 | 1.165851 | 0.273224 | 0.104676 | 0
|  | 9 | 9 | 1.83 | 1.5 | 0.1600455 | 0.4258741 | 1.176191 | 0.273224 | 0.104676 | 2
锈蚀钢筋混凝土梁抗剪能力退化机理和预计模型 | 李学田 | 8.1 | 44.3 | 1.325 | 3.5 | 0.04784505 | 0.5074397 | 0.5122291 | 0.754717 | 0.09169 | 2
|  | 8.1 | 55.6 | 1.325 | 2 | 0.04464854 | 0.5074397 | 0.3549559 | 0.5660377 | 0.09169 | 2
|  | 0 | 0 | 1.325 | 2.5 | 0.03289892 | 0.5074397 | 0.3549559 | 0.754717 | 0.09169 | 2
|  | 12.1 | 50.1 | 1.325 | 3 | 0.04443304 | 0.5074397 | 0.5946252 | 0.9433962 | 0.09169 | 2
|  | 7.6 | 40.8 | 1.325 | 3.5 | 0.0555413 | 0.5074397 | 0.5946252 | 0.754717 | 0.09169 | 1
|  | 5.1 | 38.2 | 1.325 | 2 | 0.04640328 | 0.4975115 | 0.3689061 | 0.5660377 | 0.09169 | 2
|  | 2.2 | 17.6 | 1.325 | 2.5 | 0.03419189 | 0.5074397 | 0.3689061 | 0.754717 | 0.09169 | 2
|  | 6.6 | 38.7 | 1.325 | 3 | 0.05377116 | 0.5074397 | 0.7195926 | 0.9433962 | 0.09169 | 2
|  | 7 | 40.8 | 1.325 | 3.5 | 0.06721396 | 0.4975115 | 0.7195926 | 0.754717 | 0.09169 | 2
|  | 0 | 0 | 1.325 | 2 | 0.02699497 | 0.3640402 | 0.21461 | 0.5660377 | 0.10123 | 2
|  | 1.6 | 13.3 | 1.325 | 2.5 | 0.01989103 | 0.3640402 | 0.21461 | 0.754717 | 0.10123 | 2
|  | 5.3 | 30.5 | 1.325 | 3 | 0.03126572 | 0.3640402 | 0.4184135 | 0.9433962 | 0.10123 | 2
|  | 5.2 | 29.9 | 1.325 | 3.5 | 0.03908215 | 0.3640402 | 0.4184135 | 0.754717 | 0.10123 | 1
|  | 5.4 | 39.4 | 1.325 | 2 | 0.03647108 | 0.4154023 | 0.2899451 | 0.5660377 | 0.10123 | 2
|  | 7.3 | 51.4 | 1.325 | 2.5 | 0.02687343 | 0.4145013 | 0.2899451 | 0.754717 | 0.10123 | 2
|  | 8.3 | 44.1 | 1.325 | 3 | 0.03629505 | 0.4145013 | 0.4857186 | 0.9433962 | 0.10123 | 2
|  | 7.1 | 38.9 | 1.325 | 3.5 | 0.04536882 | 0.4145013 | 0.4857186 | 0.754717 | 0.10123 | 1
|  | 7.1 | 51.1 | 1.325 | 2 | 0.03790444 | 0.4145013 | 0.3013403 | 0.5660377 | 0.10123 | 2
|  | 5.4 | 40.7 | 1.325 | 2.5 | 0.02792959 | 0.4145013 | 0.3013403 | 0.754717 | 0.10123 | 2
|  | 5.4 | 32.4 | 1.325 | 3 | 0.04392288 | 0.4775775 | 0.587798 | 0.9433962 | 0.10123 | 2
|  | 5.6 | 33.2 | 1.325 | 3.5 | 0.0549036 | 0.4775775 | 0.587798 | 0.754717 | 0.10123 | 1
局部区段锈蚀的钢筋混凝土梁抗剪承载力试验研究 | 李冰 | 0 | 0 | 1 | 2 | 0.0564424 | 0.6229409 | 0.1907441 | 1 | 0.05390259 | 2
|  | 6.3 | 29.5 | 1 | 2 | 0.05288802 | 0.5837121 | 0.1787322 | 1 | 0.05586581 | 2
|  | 15.8 | 32.1 | 1 | 2 | 0.05424939 | 0.5987373 | 0.1833329 | 1 | 0.05509034 | 2
|  | 7.7 | 21.3 | 1 | 2 | 0.05047424 | 0.5570718 | 0.170575 | 1 | 0.05731974 | 2
|  | 24.8 | 25.3 | 1 | 2 | 0.04654146 | 0.5136667 | 0.157284375 | 1 | 0.05993501 | 2
|  | 0 | 0 | 1 | 3 | 0.03137061 | 0.452012 | 0.1411677 | 1.333333 | 0.06360675 | 2
|  | 5.72 | 21.5 | 1 | 3 | 0.04586386 | 0.6740295 | 0.2063874 | 1.333333 | 0.05161572 | 2
|  | 24.8 | 32.7 | 1 | 3 | 0.03807762 | 0.5596005 | 0.1713493 | 1.333333 | 0.05717714 | 2
|  | 9.5 | 14.7 | 1 | 3 | 0.039089 | 0.5632246 | 0.1759005 | 1.333333 | 0.05635867 | 2
|  | 26.2 | 32.3 | 1 | 3 | 0.03710084 | 0.5345776 | 0.1669538 | 1.333333 | 0.05800023 | 2
锈蚀箍筋混凝土简支梁抗剪承载力模型及有限元分析 | 赵冰 | 0 | 15.82 | 1.75 | 1.5 | 0.1497951 | 0.8219061 | 0.3932121 | 0.8571429 | 0.02802819 | 2
|  | 0 | 7.98 | 1.75 | 1.5 | 0.1497951 | 0.8219061 | 0.3932121 | 0.8571429 | 0.02802819 | 2
|  | 0 | 23.03 | 1.75 | 1.5 | 0.1497951 | 0.8219061 | 0.3932121 | 0.8571429 | 0.02802819 | 2
|  | 0 | 7.1 | 1.75 | 2.5 | 0.1497951 | 0.8219061 | 0.3932121 | 0.8571429 | 0.02802819 | 2
|  | 0 | 8.25 | 1.75 | 2.5 | 0.1497951 | 0.8219061 | 0.3932121 | 0.8571429 | 0.02802819 | 2
|  | 0 | 4.01 | 1.75 | 2.5 | 0.1497951 | 0.8219061 | 0.3932121 | 0.8571429 | 0.02802819 | 2
箍筋锈蚀配斜筋RC梁抗剪承载力研究 | 翟飞格 | 0 | 0 | 1.9 | 1.74 | 0.0261938 | 0.3568116 | 0.6352147 | 0.4210526 | 0.259722 | 2
|  | 0 | 4.23 | 1.9 | 1.74 | 0.02346373 | 0.3472855 | 0.590142 | 0.4210526 | 0.2636164 | 2
|  | 0 | 6.25 | 1.9 | 1.74 | 0.02606977 | 0.3568116 | 0.5957243 | 0.4210526 | 0.259722 | 2
|  | 0 | 11.23 | 1.9 | 1.74 | 0.02325694 | 0.3462807 | 0.5434227 | 0.4210526 | 0.2640369 | 2
|  | 0 | 21.57 | 1.9 | 1.74 | 0.0187975 | 0.3394061 | 0.4685842 | 0.4210526 | 0.266965 | 2
|  | 0 | 22.51 | 1.9 | 1.74 | 0.01935673 | 0.3499257 | 0.4774675 | 0.4210526 | 0.2625206 | 2
|  | 0 | 36.33 | 1.9 | 1.74 | 0.01502721 | 0.3464812 | 0.3863403 | 0.4210526 | 0.2639528 | 2
氯化物环境下腐蚀箍筋钢筋混凝土梁的剪切性能 | XIA J | 0 | 0 | 1.666667 | 1.5 | 0.1178527 | 0.7678196 | 0.2828466 | 0.5 | 0.04557326 | 2
|  | 0 | 10.68 | 1.666667 | 1.5 | 0.1178527 | 0.7678196 | 0.2828466 | 0.5 | 0.04557326 | 2
|  | 0 | 27.01 | 1.666667 | 1.5 | 0.1178527 | 0.7678196 | 0.2828466 | 0.5 | 0.04557326 | 2
|  | 0 | 37.13 | 1.666667 | 1.5 | 0.1178527 | 0.7678196 | 0.2828466 | 0.5 | 0.04557326 | 2
|  | 0 | 42.54 | 1.666667 | 1.5 | 0.1178527 | 0.7678196 | 0.2828466 | 0.5 | 0.04557326 | 2
|  | 0 | 54.15 | 1.666667 | 1.5 | 0.1178527 | 0.7678196 | 0.2828466 | 0.5 | 0.04557326 | 2
|  | 0 | 0 | 1.666667 | 1.5 | 0.1178527 | 0.7678196 | 0.2828466 | 0.5 | 0.04557326 | 2
|  | 0 | 12.94 | 1.666667 | 1.5 | 0.1178527 | 0.7678196 | 0.2828466 | 0.5 | 0.04557326 | 2
|  | 0 | 21.75 | 1.666667 | 1.5 | 0.1178527 | 0.7678196 | 0.2828466 | 0.5 | 0.04557326 | 2
|  | 0 | 29.23 | 1.666667 | 1.5 | 0.1178527 | 0.7678196 | 0.2828466 | 0.5 | 0.04557326 | 2
|  | 0 | 41.48 | 1.666667 | 1.5 | 0.1178527 | 0.7678196 | 0.2828466 | 0.5 | 0.04557326 | 2
|  | 0 | 51.42 | 1.666667 | 1.5 | 0.1178527 | 0.7678196 | 0.2828466 | 0.5 | 0.04557326 | 2
|  | 0 | 0 | 1.666667 | 1.5 | 0.2006537 | 1.153042 | 0.7224965 | 0.75 | 0.04557326 | 2
|  | 0 | 6.53 | 1.666667 | 1.5 | 0.2006537 | 1.153042 | 0.7224965 | 0.75 | 0.04557326 | 2
|  | 0 | 11.73 | 1.666667 | 1.5 | 0.2006537 | 1.153042 | 0.7224965 | 0.75 | 0.04557326 | 2
|  | 0 | 19.54 | 1.666667 | 1.5 | 0.2006537 | 1.153042 | 0.7224965 | 0.75 | 0.04557326 | 2
|  | 0 | 25.74 | 1.666667 | 1.5 | 0.2006537 | 1.153042 | 0.7224965 | 0.75 | 0.04557326 | 2
|  | 0 | 32.38 | 1.666667 | 1.5 | 0.2006537 | 1.153042 | 0.7224965 | 0.75 | 0.04557326 | 2
锈蚀钢筋混凝土简支梁斜截面抗剪性能研究 | 徐善华 | 0 | 0 | 1.666667 | 2 | 0.05392157 | 0.4889412 | 0.1920956 | 0.75 | 0.05171175 | 2
|  | 0 | 0 | 1.666667 | 2 | 0.05555556 | 0.5037576 | 0.1979167 | 0.75 | 0.05086962 | 2
|  | 0 | 0 | 1.666667 | 1 | 0.05820106 | 0.527746 | 0.2073413 | 0.75 | 0.04958458 | 2
|  | 0 | 26.75 | 1.666667 | 1 | 0.05392157 | 0.4889412 | 0.1920956 | 0.75 | 0.05171175 | 2
|  | 0 | 38.72 | 1.666667 | 1 | 0.05555556 | 0.5037576 | 0.1979167 | 0.75 | 0.05086962 | 2
|  | 0 | 34.22 | 1.666667 | 1 | 0.05820106 | 0.527746 | 0.2073413 | 0.75 | 0.04958458 | 2
|  | 0 | 31.88 | 1.666667 | 2 | 0.05392157 | 0.4889412 | 0.1920956 | 0.75 | 0.05171175 | 2
|  | 0 | 24.56 | 1.666667 | 2 | 0.05555556 | 0.5037576 | 0.1979167 | 0.75 | 0.05086962 | 2
|  | 0 | 31.71 | 1.666667 | 2 | 0.05820106 | 0.527746 | 0.2073413 | 0.75 | 0.04958458 | 2
|  | 0 | 30.77 | 1.666667 | 2 | 0.05392157 | 0.4889412 | 0.1920956 | 0.75 | 0.05171175 | 2
|  | 0 | 35.26 | 1.666667 | 2 | 0.05555556 | 0.5037576 | 0.1979167 | 0.75 | 0.05086962 | 2
|  | 0 | 18.79 | 1.666667 | 2 | 0.05820106 | 0.527746 | 0.2073413 | 0.75 | 0.04958458 | 2
|  | 0 | 22.65 | 1.666667 | 1 | 0.05392157 | 0.4889412 | 0.1920956 | 0.75 | 0.05171175 | 2
|  | 0 | 31.7 | 1.666667 | 1 | 0.05555556 | 0.5037576 | 0.1979167 | 0.75 | 0.05086962 | 2
|  | 0 | 18.7 | 1.666667 | 1 | 0.05820106 | 0.527746 | 0.2073413 | 0.75 | 0.04958458 | 2
|  | 0 | 22.37 | 1.666667 | 2 | 0.05392157 | 0.4889412 | 0.1920956 | 0.75 | 0.05171175 | 2
|  | 0 | 34.75 | 1.666667 | 2 | 0.05555556 | 0.5037576 | 0.1979167 | 0.75 | 0.05086962 | 2
|  | 0 | 19.53 | 1.666667 | 2 | 0.05820106 | 0.527746 | 0.2073413 | 0.75 | 0.04958458 | 2
|  | 0 | 23.06 | 1.666667 | 1 | 0.05392157 | 0.4889412 | 0.1920956 | 0.75 | 0.05171175 | 2
|  | 0 | 24.12 | 1.666667 | 1 | 0.05555556 | 0.5037576 | 0.1979167 | 0.75 | 0.05086962 | 2
锈蚀钢筋混凝土简支梁受剪承载力研究 | 霍艳华 | 0 | 15.83 | 1.75 | 1.5 | 0.1556842 | 0.8542186 | 0.408671 | 0.8571429 | 0.02744001 | 2
|  | 0 | 7.98 | 1.75 | 1.5 | 0.1449664 | 0.7954118 | 0.3805369 | 0.8571429 | 0.02853787 | 2
|  | 0 | 28.6 | 1.75 | 1.5 | 0.1547043 | 0.8488421 | 0.4060988 | 0.8571429 | 0.02753546 | 2
|  | 0 | 7.1 | 1.75 | 2.5 | 0.1403288 | 0.7699655 | 0.368363 | 0.8571429 | 0.0290528 | 2
|  | 0 | 8.25 | 1.75 | 2.5 | 0.1329355 | 0.7293995 | 0.3489556 | 0.8571429 | 0.02993065 | 2
|  | 0 | 4.01 | 1.75 | 2.5 | 0.1111752 | 0.6100039 | 0.291835 | 0.8571429 | 0.03302283 | 2
|  | 3.71 | 2.99 | 1.75 | 1.5 | 0.1398744 | 0.7674725 | 0.3671703 | 0.8571429 | 0.02910467 | 2
|  | 6.3 | 4.24 | 1.75 | 1.5 | 0.1387445 | 0.761273 | 0.3642044 | 0.8571429 | 0.02923479 | 2
|  | 19.98 | 30.81 | 1.75 | 1.5 | 0.1265513 | 0.6943702 | 0.3321971 | 0.8571429 | 0.03075191 | 2
|  | 10.48 | 17.58 | 1.75 | 2.5 | 0.1112533 | 0.6104323 | 0.29204 | 0.8571429 | 0.03301008 | 2
|  | 9.41 | 7.05 | 1.75 | 2.5 | 0.1210701 | 0.6642955 | 0.3178089 | 0.8571429 | 0.03151 | 2
|  | 5.44 | 5.78 | 1.75 | 2.5 | 0.1465009 | 0.8038311 | 0.3845648 | 0.8571429 | 0.02837309 | 2
|  | 0 | 0 | 1.75 | 1.5 | 0.1175074 | 0.6447478 | 0.308457 | 0.8571429 | 0.03203191 | 2
|  | 0 | 0 | 1.75 | 2.5 | 0.1435794 | 0.7878014 | 0.376896 | 0.8571429 | 0.02868917 | 2
锈蚀箍筋混凝土梁的抗剪承载力分析 | 赵羽习 | 0 | 0 | 1.033333 | 3.1 | 0.06964706 | 0.8649469 | 0.2849958 | 0.9677419 | 0.04210714 | 2
|  | 0 | 0.6 | 1.033333 | 3.1 | 0.06964706 | 0.8649469 | 0.2849958 | 0.9677419 | 0.04210714 | 2
|  | 0 | 1.8 | 1.033333 | 3.1 | 0.06964706 | 0.8649469 | 0.2849958 | 0.9677419 | 0.04210714 | 2
|  | 0 | 2.4 | 1.033333 | 3.1 | 0.06964706 | 0.8649469 | 0.2849958 | 0.9677419 | 0.04210714 | 2
|  | 0 | 3.3 | 1.033333 | 3.1 | 0.06964706 | 0.8649469 | 0.2849958 | 0.9677419 | 0.04210714 | 2
|  | 0 | 4 | 1.033333 | 3.1 | 0.06964706 | 0.8649469 | 0.2849958 | 0.9677419 | 0.04210714 | 2
|  | 0 | 0 | 1.033333 | 3.1 | 0.1058635 | 0.8649469 | 0.2849958 | 0.6451613 | 0.04210714 | 2
|  | 0 | 0.4 | 1.033333 | 3.1 | 0.1058635 | 0.8649469 | 0.2849958 | 0.6451613 | 0.04210714 | 2
|  | 0 | 0.7 | 1.033333 | 3.1 | 0.1058635 | 0.8649469 | 0.2849958 | 0.6451613 | 0.04210714 | 2
|  | 0 | 2.2 | 1.033333 | 3.1 | 0.1058635 | 0.8649469 | 0.2849958 | 0.6451613 | 0.04210714 | 2
|  | 0 | 3.5 | 1.033333 | 3.1 | 0.1058635 | 0.8649469 | 0.2849958 | 0.6451613 | 0.04210714 | 2
|  | 0 | 4.9 | 1.033333 | 3.1 | 0.1058635 | 0.8649469 | 0.2849958 | 0.6451613 | 0.04210714 | 2
|  | 0 | 0 | 1.033333 | 3.1 | 0.1253647 | 0.8649469 | 0.4361299 | 0.9677419 | 0.04210714 | 2
|  | 0 | 0.8 | 1.033333 | 3.1 | 0.1253647 | 0.8649469 | 0.4361299 | 0.9677419 | 0.04210714 | 2
|  | 0 | 2 | 1.033333 | 3.1 | 0.1253647 | 0.8649469 | 0.4361299 | 0.9677419 | 0.04210714 | 2
|  | 0 | 3.8 | 1.033333 | 3.1 | 0.1253647 | 0.8649469 | 0.4361299 | 0.9677419 | 0.04210714 | 2
|  | 0 | 3.8 | 1.033333 | 3.1 | 0.1253647 | 0.8649469 | 0.4361299 | 0.9677419 | 0.04210714 | 2
|  | 0 | 3.7 | 1.033333 | 3.1 | 0.1253647 | 0.8649469 | 0.4361299 | 0.9677419 | 0.04210714 | 2
锈蚀箍筋混凝土梁的抗剪承载力分析 | 赵羽习 | 0 | 0 | 1.033333 | 2.2 | 0.05237459 | 0.700638 | 0.2849958 | 1.290323 | 0.04210714 | 2
|  | 1.5 | 0.8 | 1.033333 | 2.2 | 0.05237459 | 0.700638 | 0.2849958 | 1.290323 | 0.04210714 | 2
|  | 2.8 | 1.7 | 1.033333 | 2.2 | 0.05237459 | 0.700638 | 0.2849958 | 1.290323 | 0.04210714 | 2
|  | 4.2 | 2.7 | 1.033333 | 2.2 | 0.05237459 | 0.700638 | 0.2849958 | 1.290323 | 0.04210714 | 2
|  | 6.6 | 4 | 1.033333 | 2.2 | 0.05237459 | 0.700638 | 0.2849958 | 1.290323 | 0.04210714 | 2
|  | 8.6 | 5.1 | 1.033333 | 2.2 | 0.05237459 | 0.700638 | 0.2849958 | 1.290323 | 0.04210714 | 2
|  | 11.6 | 6.3 | 1.033333 | 2.2 | 0.05237459 | 0.700638 | 0.2849958 | 1.290323 | 0.04210714 | 2
|  | 14 | 7.2 | 1.033333 | 2.2 | 0.05237459 | 0.700638 | 0.2849958 | 1.290323 | 0.04210714 | 2
|  | 19 | 8.3 | 1.033333 | 2.2 | 0.05237459 | 0.700638 | 0.2849958 | 1.290323 | 0.04210714 | 2
|  | 26 | 9.2 | 1.033333 | 2.2 | 0.05237459 | 0.700638 | 0.2849958 | 1.290323 | 0.04210714 | 2
既有钢筋混凝土梁抗震性能试验研究 | 冷巧娟 | 0 | 0 | 2.65 | 1.96 | 0.04265255 | 0.8704 | 1.406291 | 0.3018868 | 0.2999567 | 2
|  | 0 | 0 | 2.65 | 1.96 | 0.04265255 | 0.7747765 | 1.406291 | 0.3018868 | 0.2999567 | 2
|  | 0 | 0 | 2.65 | 1.96 | 0.04265255 | 0.8743529 | 1.406291 | 0.3018868 | 0.2999567 | 2
|  | 0 | 0 | 2.65 | 1.96 | 0.04265255 | 0.8743529 | 1.406291 | 0.3018868 | 0.2999567 | 2
|  | 0 | 0 | 2.65 | 1.96 | 0.04265255 | 0.9054118 | 1.406291 | 0.3018868 | 0.2999567 | 2
Influences of location of reinforcement corrosion on seismic performance of corroded reinforced concrete beams | Ou chen-Yu | 0 | 0 | 1.441667 | 4 | 0.3054203 | 0.2003142 | 0.9735714 | 0.2312139 | 0.3570355 | 1
|  | 1.605071 | 2.9 | 1.441667 | 4 | 0.3054203 | 0.2003142 | 0.9735714 | 0.2312139 | 0.3570355 | 1
|  | 2.947776 | 5.87 | 1.441667 | 4 | 0.3054203 | 0.2003142 | 0.9735714 | 0.2312139 | 0.3570355 | 1
|  | 5.35407 | 11.73 | 1.441667 | 4 | 0.3054203 | 0.2003142 | 0.9735714 | 0.2312139 | 0.3570355 | 0
|  | 5.616688 | 12.4 | 1.441667 | 4 | 0.3054203 | 0.2003142 | 0.9735714 | 0.2312139 | 0.3570355 | 0
|  | 6.872382 | 15.67 | 1.441667 | 4 | 0.3054203 | 0.2003142 | 0.9735714 | 0.2312139 | 0.3570355 | 0
|  | 13.75973 | 35.06 | 1.441667 | 4 | 0.3054203 | 0.2003142 | 0.9735714 | 0.2312139 | 0.3570355 | 0
|  | 0 | 0 | 1.473333 | 3 | 0.2915343 | 0.194 | 0.9280153 | 0.2262443 | 0.2898235 | 1
|  | 1.38 | 1.7 | 1.473333 | 3 | 0.2915343 | 0.194 | 0.9280153 | 0.2262443 | 0.2898235 | 1
|  | 1.8 | 3.08 | 1.473333 | 3 | 0.2915343 | 0.194 | 0.9280153 | 0.2262443 | 0.2898235 | 1
|  | 2.19 | 4.08 | 1.473333 | 3 | 0.2915343 | 0.194 | 0.9280153 | 0.2262443 | 0.2898235 | 1
|  | 3.37 | 8.03 | 1.473333 | 3 | 0.2915343 | 0.194 | 0.9280153 | 0.2262443 | 0.2898235 | 0
Experimental study on seismic behavior of RC beams with corroded stirrups at joints under cyclic loading | Cheng Junfeng | 0 | 0 | 1.77 | 4 | 0.06590806 | 0.1935681 | 0.2330362 | 0.2824859 | 0.1896907 | 1
|  | 0.2 | 5.78 | 1.77 | 4 | 0.06590806 | 0.1935681 | 0.2330362 | 0.2824859 | 0.1896907 | 1
|  | 0.4 | 10.3 | 1.77 | 4 | 0.06590806 | 0.1935681 | 0.2330362 | 0.2824859 | 0.1896907 | 1
|  | 1.9 | 15.4 | 1.77 | 4 | 0.06590806 | 0.1935681 | 0.2330362 | 0.2824859 | 0.1896907 | 2
|  | 2.4 | 19.2 | 1.77 | 4 | 0.06590806 | 0.1935681 | 0.2330362 | 0.2824859 | 0.1896907 | 2
|  | 2.9 | 22.6 | 1.77 | 4 | 0.06590806 | 0.1935681 | 0.2330362 | 0.2824859 | 0.1896907 | 2
Influences of location of reinforcement corrosion on seismic performance of corroded reinforced concrete beams | Ou chen-Yu | 5.193 | 5.193 | 1.5792 | 3.47 | 0.4793292 | 0.3018598 | 0.5065856 | 0.0585193 | 0.3903508 | 1
|  | 10.173 | 10.173 | 1.5792 | 3.47 | 0.4633516 | 0.2917978 | 0.5065856 | 0.05962068 | 0.3773391 | 1
|  | 14.103 | 14.103 | 1.5792 | 3.47 | 0.4499211 | 0.2833399 | 0.5065856 | 0.06059304 | 0.3664017 | 1
|  | 0 | 0 | 1.5792 | 2.47 | 0.4343921 | 0.2735605 | 0.5015198 | 0.06177499 | 0.3537554 | 2
|  | 7.85 | 7.85 | 1.5792 | 3.47 | 0.4343921 | 0.2735605 | 0.5065856 | 0.06177499 | 0.3537554 | 2
|  | 14.2 | 14.2 | 1.5792 | 3.47 | 0.4212287 | 0.2652707 | 0.5065856 | 0.0628294 | 0.3430355 | 1
|  | 16.09 | 16.09 | 1.5792 | 3.47 | 0.4088396 | 0.2574687 | 0.5065856 | 0.06386951 | 0.3329462 | 1
|  | 0 | 0 | 1.5792 | 2.47 | 0.4793292 | 0.3018598 | 0.5015198 | 0.0585193 | 0.3903508 | 2
Experimental study on seismic behavior of RC beams confined by corroded stirrups | Shu Jingxiao | 0 | 0 | 1.77 | 4 | 0.06458775 | 0.189646 | 0.2283679 | 0.2824859 | 0.1918137 | 1
|  | 4.786421 | 10.3 | 1.77 | 4 | 0.06458775 | 0.189646 | 0.2283679 | 0.2824859 | 0.1918137 | 1
|  | 8.187844 | 19.2 | 1.77 | 4 | 0.06458775 | 0.189646 | 0.2283679 | 0.2824859 | 0.1918137 | 2
|  | 5.772537 | 12.8 | 1.78 | 4 | 0.04883648 | 0.189646 | 0.1736121 | 0.2808989 | 0.1928974 | 2
|  | 5.538504 | 12.2 | 1.76 | 4 | 0.1117405 | 0.189646 | 0.3933266 | 0.2840909 | 0.19073 | 1
|  | 5.577618 | 12.3 | 1.77 | 4 | 0.0430157 | 0.189646 | 0.2283679 | 0.4237288 | 0.1918137 | 0
|  | 5.381602 | 11.8 | 1.77 | 4 | 0.05380173 | 0.189646 | 0.2283679 | 0.3389831 | 0.1918137 | 0
Effect of corrosion damage on seismic behaviour of existing reinforced concrete beam-column sub-assemblages | Kanchanadevi | 0 | 0 | 1.175 | 4 | 0.06553423 | 0.1762909 | 0.2769893 | 0.5673759 | 0.3394832 | 0
|  | 16.05 | 39.03693 | 1.175 | 4 | 0.05442967 | 0.146419 | 0.2300543 | 0.5673759 | 0.3759813 | 2
|  | 0 | 0 | 1.177167 | 4 | 0.06364844 | 0.16884 | 0.2695148 | 0.2831658 | 0.345615 | 0
|  | 17.825 | 44.08784 | 1.177167 | 4 | 0.05084413 | 0.1348741 | 0.2152958 | 0.2831658 | 0.3910601 | 2
Experimental study and numerical model of the seismic behavior of reinforced concrete beams in an artificial corrosion environment | ZHENG YUE | 0 | 0 | 1.413333 | 5 | 0.106043 | 0.6229581 | 0.280122 | 0.2830189 | 0.0725765 | 1
|  | 3.2 | 6.2 | 1.413333 | 5 | 0.106043 | 0.6229581 | 0.280122 | 0.2830189 | 0.0725765 | 1
|  | 3.4 | 6.5 | 1.413333 | 5 | 0.106043 | 0.6229581 | 0.280122 | 0.2830189 | 0.0725765 | 1
|  | 6.8 | 11.4 | 1.413333 | 5 | 0.106043 | 0.6229581 | 0.280122 | 0.2830189 | 0.0725765 | 1
|  | 0 | 0 | 1.413333 | 2.6 | 0.106043 | 0.6229581 | 0.280122 | 0.2830189 | 0.0725765 | 0
|  | 3.3 | 6.3 | 1.413333 | 2.6 | 0.106043 | 0.6229581 | 0.280122 | 0.2830189 | 0.0725765 | 0
|  | 3.4 | 6.5 | 1.413333 | 2.6 | 0.106043 | 0.6229581 | 0.280122 | 0.2830189 | 0.0725765 | 0
|  | 6.5 | 11.3 | 1.413333 | 2.6 | 0.106043 | 0.6229581 | 0.280122 | 0.2830189 | 0.0725765 | 0
|  | 3.7 | 7.1 | 1.413333 | 2.6 | 0.106043 | 0.6229581 | 0.280122 | 0.3773585 | 0.0725765 | 0
|  | 4.5 | 8.9 | 1.413333 | 2.6 | 0.106043 | 0.6229581 | 0.280122 | 0.3773585 | 0.0725765 | 0
|  | 4.6 | 9.3 | 1.413333 | 2.6 | 0.106043 | 0.6229581 | 0.280122 | 0.4716981 | 0.0725765 | 2
|  | 6.8 | 11.4 | 1.413333 | 2.6 | 0.106043 | 0.6229581 | 0.280122 | 0.4716981 | 0.0725765 | 2